## A-405
Material Composition Data Sheet
Contact Information
Contact name: Jason Gao
Email address: jgao@mccsemi.com
Manufacturer | Total mass of component specified in (g) | Package | Material name | Substance name | Content( %) | Substance mass (mg)
MCC | 0.221 | A-405 | Lead Wire | Copper(Cu) | 99.9 | 122.5
|  |  |  | other | 0.1 | 0.122
|  |  | Solder Preform | Lead(Pb) | 92.5 | 0.42
|  |  |  | Tin(Sn) | 5 | 0.023
|  |  |  | Silver(Ag) | 2.5 | 0.012
|  |  | Diode Dice | Silicon (Si) | 100 | 0.94
|  |  | Molding Compound | Epoxy Resin | 100 | 27.86
|  |  |  | SiO2 | 70 | 63.7
|  |  | Plating | Tin(Sn) | 100 | 5.3
[5 empty] | Total mass (mg) | 220.877
Lead in internal solder preform, RoHS exemption clause Annex 7a " Lead in high melting temperature type solders " applied.
Materials Disclosure Disclaimer: Even though all possible efforts have been made to provide you with the information, It is for guidance only and we
cannot guarantee to its accuracy or completeness.