## D2PACK
Material Composition Data Sheet
Contact Information
Contact name: Jason Gao
Email address: jgao@mccsemi.com
Manufacturer | Total mass of component specified in (g) | Package | Material name | Substance name | Content( %) | Substance mass (mg)
MCC | 1.404268 | D2PACK | Wafer | Silicon | 100% | 4.568
|  |  | Lead Frame | Iron | 0.15% | 775.92
|  |  |  | phosphorus | 0.05%
|  |  |  | Copper | 99.8%
|  |  | Soft Solder | Lead | 92.5% | 4.2
|  |  |  | Tin | 5%
|  |  |  | Silver | 2.5%
|  |  | Wire | Aluminium | 100% | 5.2
|  |  | Mold Compound | Silica Quartz | 50% | 594.38
|  |  |  | Silicon Fused | 20%
|  |  |  | Epoxy Resin | 15%
|  |  |  | Phenol Resin | 10%
|  |  |  | Antimony trioxide | 2%
|  |  |  | Brominated Resin | 2%
|  |  |  | Carbon black | 1%
|  |  | Plating | Tin(Sn) | 100% | 20
[5 empty] | Total mass (mg) | 1404.268
Lead in internal soft solder, RoHS exemption clause Annex 7a " Lead in high melting temperature type solders " applied.
Materials Disclosure Disclaimer: Even though all possible efforts have been made to provide you with the information, It is for guidance only and we
cannot guarantee to its accuracy or completeness.