## DO-15
Material Composition Data Sheet
Contact Information
Contact name: Jason Gao
Email address: jgao@mccsemi.com
Manufacturer | Total mass of component specified in (g) | Package | Material name | Substance name | Content( %) | Substance mass (mg)
MCC | 0.38758 | DO-15 | Lead Wire | Copper(Cu) | 99.97369 | 266
|  |  |  | other | 0.02630887 | 0.07
|  |  | Solder Preform | Lead(Pb) | 92.5 | 1.78525
|  |  |  | Tin(Sn) | 5 | 0.0965
|  |  |  | Silver (Ag) | 2.5 | 0.04825
|  |  | Diode Dice | Silicon (Si) | 100 | 1.08
|  |  | Molding Compound | SiO2 | 69 | 77.28
|  |  |  | Epoxy Resin | 20 | 22.4
|  |  |  | Phenol resin | 10 | 11.2
|  |  |  | Sb2O3 | 1 | 1.12
|  |  | Plating Material | Tin(Sn) | 100 | 6.5
[5 empty] | Total mass (mg) | 387.58
Lead in internal solder preform, RoHS exemption clause Annex 7a " Lead in high melting temperature type solders " applied.
Materials Disclosure Disclaimer: Even though all possible efforts have been made to provide you with the information, It is for guidance only and we
cannot guarantee to its accuracy or completeness.