## KBJ
Material Composition Data Sheet
Contact Information
Contact name: Jason Gao
Email address: jgao@mccsemi.com
Manufacturer | Total mass of component specified in (g) | Package | Material name | Substance name | Content( %) | Substance mass (mg)
MCC | 4.6 | KBJ | Lead wire | Cu | 99.99% | 1968.143166
|  |  |  | Other | 0.01% | 0.196834
|  |  | Dice | Si | 99.6% | 9.1632
|  |  |  | Ni | 0.4% | 0.0368
|  |  | Solder Preform | Pb | 92.5% | 47.2305
|  |  |  | Sn | 5% | 2.553
|  |  |  | Ag | 2.5% | 1.2765
|  |  | Molding Compound | Epoxy Resin | 23.14% | 584.37756
|  |  |  | Brominated Epoxy | 1% | 25.254
|  |  |  | Antimony oxide (Sb2O3) | 1% | 25.254
|  |  |  | Silica | 74.86% | 1890.51444
|  |  | Plating | Sn | 100% | 46
[5 empty] | Total mass (mg) | 4600
Lead in internal solder preform, RoHS exemption clause Annex 7a " Lead in high melting temperature type solders " applied.
Materials Disclosure Disclaimer: Even though all possible efforts have been made to provide you with the information, It is for guidance only and we
cannot guarantee to its accuracy or completeness.