## MP50W
Material Composition Data Sheet
Contact Information
Contact name : Jason Gao
Email address : jgao@mccsemi.com
Manufacturer | Total mass of component specified in (g) | Package | Material name | Substance name | Content( %) | Substance mass (mg)
MCC | 14.5 | MP50W | Lead Frame | Cu | 95.6 | 1677.302
|  |  |  | Ni | 3.9 | 68.4255
|  |  |  | Ag | 0.5 | 8.7725
|  |  | Dice | Si | 99.6 | 23.1072
|  |  |  | Ni | 0.4 | 0.0928
|  |  | Solder Preform | Pb | 92.5 | 85.84
|  |  |  | Sn | 5 | 4.64
|  |  |  | Ag | 2.5 | 2.32
|  |  | Epoxy | Epoxy Resin | 23.14 | 1600.4781
|  |  |  | Brominated Epoxy | 1 | 69.165
|  |  |  | Sb2O3 | 1 | 69.165
|  |  |  | Silica | 74.86 | 5177.6919
|  |  | Molding Compound | Bis-Phenol A Type Epoxy Resin | 31.71 | 1811.5923
|  |  |  | Sb2-O3 | 7.32 | 418.1916
|  |  |  | Crystalline silica | 60.97 | 3483.2161
[5 empty] | Total mass (g) | 14500
Lead in internal solder preform, RoHS exemption clause Annex 7a " Lead in high melting temperature type solders " applied.
Materials Disclosure Disclaimer: Even though all possible efforts have been made to provide you with the information, It is for guidance only and we
cannot guarantee to its accuracy or completeness.