## RS-4L
Material Composition Data Sheet
Contact Information
Contact name:JasonGao
Email address: jgao@mccsemi.com
Manufacturer | Total mass of component specified in (g) | Package | Material name | Substance name | Content( %) | Substance mass (mg)
MCC | 5.77 | RS-4L | Lead Wire | Cu | 99.82 | 2784.105
|  |  |  | Ag | 0.1 | 2.795
|  |  |  | Sn | 0.05 | 1.4777
|  |  |  | Other | 0.03 | 0.6333
|  |  | Solder wafer | Pb | 18.5 | 16.558
|  |  |  | Sn | 78.2 | 69.989
|  |  |  | Ag | 3.3 | 2.953
|  |  | Molding Compound | Silica Crystall | 73 | 2097.29
|  |  |  | Epoxy Resin | 15 | 430.95
|  |  |  | Bromine- Epoxy Resin | 2.5 | 71.825
|  |  |  | Phenol Resin | 7.5 | 215.475
|  |  |  | Antimony Trioxide | 1.5 | 43.095
|  |  |  | Carbon Black | 0.3 | 8.619
|  |  |  | Silicon Oil | 0.2 | 5.746
|  |  | Dice | Si | 99.9 | 12.587
|  |  |  | Ni | 0.1 | 0.013
[5 empty] | Total mass (mg) | 5764.111
Lead in internal solder preform, RoHS exemption clause Annex 7a " Lead in high melting temperature type solders " applied.
Materials Disclosure Disclaimer: Even though all possible efforts have been made to provide you with the information, It is for guidance only and we
cannot guarantee to its accuracy or completeness.