## SMA
Material Composition Data Sheet
Contact Information
Contact name: Jason Gao
Email address: Jgao@mccsemi.com
Manufacturer | Total mass of component specified in (g) | Package | Material name | Substance name | CAS NO | Content( %) | Substance mass (mg)
MCC | 0.06005 | SMA | Lead Frame | Copper(Cu) | 7440-50-8 | 99.86% | 21.679606
|  |  |  | Iron(Fe) | 7439-89-6 | 0.14% | 0.030394
|  |  | Solder Preform | Lead(Pb) | 7439-92-1 | 92.5% | 0.97125
|  |  |  | Tin(Sn) | 7440-31-5 | 5% | 0.0525
|  |  |  | Silver (Ag) | 7440-22-4 | 2.5% | 0.02625
|  |  | Dice | Silicon (Si) | 7440-21-3 | 98.95% | 0.860865
|  |  |  | Others | ------ | 1.05% | 0.009135
|  |  | Molding Compound | Silica | 14808-60-7 | 64% | 22.976
|  |  |  | Epoxy Resin | 29690-82-2 | 15% | 5.385
|  |  |  | Phenolic Resin | 9003-35-4 | 14.5% | 5.2055
|  |  |  | Carbon black | 1333-86-4 | 0.5% | 0.1795
|  |  |  | Metal Hydroxide | ------ | 6% | 2.154
|  |  | Plating Material | Tin(Sn) | 7440-31-5 | 100% | 0.52
[6 empty] | Total mass (mg) | 60.05
Lead in internal solder preform, RoHS exemption clause Annex 7a " Lead in high melting temperature type solders " applied.
Materials Disclosure Disclaimer: Even though all possible efforts have been made to provide you with the information, It is for guidance only and we
cannot guarantee to its accuracy or completeness.