## SOD-523
Material Composition Data Sheet
Contact Information
Contact name: Jason Gao
Email address: Jgao@mccsemi.com
Manufacturer | Total mass of component specified in (g) | Package | Material name | Substance name | Content( %) | CAS NO | Substance mass (mg)
MCC | 0.001257 | SOD-523 | Wafer | Silicon | 100% | 7440-21-3 | 0.046
|  |  | Lead Frame | Nickel | 42% | 7440-02-0 | 0.1621
|  |  |  | Manganese | 0.8% | 7439-96-5 | 0.003
|  |  |  | Silicon | 0.3% | 7440-21-3 | 0.0012
|  |  |  | Copper | 0.1% | 7440-50-8 | 0.0004
|  |  |  | Carbon | 0.02% | 7440-44-0 | 0.0001
|  |  |  | Iron | 53.72% | 7439-89-6 | 0.2074
|  |  |  | Silver | 3.06% | 7440-22-4 | 0.0118
|  |  | Wire | Copper | 100% | 7440-50-8 | 0.009
|  |  | Mold Compound | Silica Fused | 83% | 60676-86-0 | 0.6549
|  |  |  | Epoxy Resin | 10.5% | 25036-25-3 | 0.0828
|  |  |  | Phenolic Resin | 6% | 9003-35-4 | 0.0473
|  |  |  | Carbon Black | 0.5% | 1333-86-4 | 0.004
|  |  | Plating | Tin(Sn) | 100% | 7440-31-5 | 0.027
[6 empty] | Total mass (mg) | 1.257
Materials Disclosure Disclaimer: Even though all possible efforts have been made to provide you with the information, It is for guidance only and we
cannot guarantee to its accuracy or completeness.