## SOT-223
Material Composition Data Sheet
Contact Information
Contact name: Jason Gao
Email address: jgao@mccsemi.com
Manufacturer | Total mass of component specified in (g) | Package | Material name | Substance name | Content( %) | Substance mass (mg)
MCC | 0.116025 | SOT-223 | Wafer | Silicon | 100% | 0.35
|  |  | Lead Frame | Copper | 94.21% | 61.05
|  |  |  | Iron | 0.147%
|  |  |  | Lead | 0.003%
|  |  |  | Phosphorus | 0.04%
|  |  |  | Nickel | 5.6%
|  |  | Wire | Copper | 99.2% | 0.125
|  |  |  | Pd | 0.8%
|  |  | Mold Compound | Epoxy Resin | 11% | 53.93
|  |  |  | Phenolic Resin | 5%
|  |  |  | Silicon dioxide | 78%
|  |  |  | Silica(Amoprphous) | 5%
|  |  |  | Carbon Black | 1%
|  |  | Plating | Tin(Sn) | 100% | 0.57
[5 empty] | Total mass (mg) | 116.025
Materials Disclosure Disclaimer: Even though all possible efforts have been made to provide you with the information, It is for guidance only and we
cannot guarantee to its accuracy or completeness.