## SOT-563
Material Composition Data Sheet
Contact Information
Contact name: Jason Gao
Email address: jgao@mccsemi.com
Manufacturer | Total mass of component specified in (g) | Package | Material name | Substance name | Content( %) | Substance mass (mg)
MCC | 0.003 | SOT-563 | Wafer | Silicon | 100% | 0.02
|  |  | Lead Frame | Nickel | 8.5%~10.5% | 1.17
|  |  |  | Manganese | <0.3%
|  |  |  | Tin(Sn) | 1.8%~2.8%
|  |  |  | Zinc | <0.5%
|  |  |  | Lead | <0.05%
|  |  |  | Copper | Bal.
|  |  |  | Iron | <0.6%
|  |  |  | Silver | Surface Plating
|  |  | Wire | Copper | 100% | 0.025
|  |  | Mold Compound | Silica Fused | 78%~85% | 1.6
|  |  |  | Epoxy Resin | 5%~12%
|  |  |  | Phenolic Resin | 3%~8%
|  |  |  | Brominated Resin | 1%~2%
|  |  |  | Carbon Black | 0.1%~1%
|  |  |  | Wax | 0.5%~2%
|  |  |  | Flame Retardant | 1%~5%
|  |  |  | Catalyst | <1%
|  |  |  | Stress Absorbent | <5%
|  |  |  | Coupling Agent | <1%
|  |  |  | Releasing Agent | <1%
|  |  | Plating | Tin(Sn) | 100% | 0.174
[5 empty] | Total mass (mg) | 2.989
Materials Disclosure Disclaimer: Even though all possible efforts have been made to provide you with the information, It is for guidance only and we
cannot guarantee to its accuracy or completeness.