## SOT-723
Material Composition Data Sheet
Contact Information
Contact name: Jason Gao
Email address: Jgao@mstelectronic.com.tw
Manufacturer | Total mass of component specified in (g) | Package | Material name | Substance name | Content( %) | Substance mass (mg)
MCC | 0.001316 | SOT-723 | Wafer | Silicon | 100% | 0.029
|  |  | Lead Frame | Nickel | 1.5% | 0.313
|  |  |  | Silicon | 0.28%
|  |  |  | Tin | 2%
|  |  |  | Zinc | 0.6%
|  |  |  | Copper | 95.61%
|  |  |  | Silver | 0.02%
|  |  | Wire | Aurum | 100% | 0.019
|  |  | Mold Compound | Silica | 74% | 0.933
|  |  |  | Epoxy Resin | 10%
|  |  |  | Phenolic Resin | 10%
|  |  |  | Metal Hydroxide | 5%
|  |  |  | Carbon Black | 1%
|  |  | Plating | Tin(Sn) | 100% | 0.022
[5 empty] | Total mass (mg) | 1.316
Materials Disclosure Disclaimer: Even though all possible efforts have been made to provide you with the information, It is for guidance only and we
cannot guarantee to its accuracy or completeness.