## SOT-89
Material Composition Data Sheet
Contact Information
Contact name: Jason Gao
Email address: jgao@mccsemi.com
Manufacturer | Total mass of component specified in (g) | Package | Material name | Substance name | Content( %) | Substance mass (mg)
MCC | 0.045188 | SOT-89 | Wafer | Silicon | 100% | 0.255
|  |  | Lead Frame | Phosphorus | 0.015%~0.04% | 25
|  |  |  | Copper | 99.8%
|  |  |  | Iron | 0.05%~0.15%
|  |  |  | Silver | Surface Plating
|  |  | Wire | Copper | 100% | 0.123
|  |  | Mold Compound | Silica Fused | 78%~85% | 19.535
|  |  |  | Epoxy Resin | 5%~12%
|  |  |  | Phenolic Resin | 5%~10%
|  |  |  | Antimony trioxide | 1%~3%
|  |  |  | Carbon black | 0.1%~1%
|  |  |  | Others | <1%
|  |  | Plating | Tin(Sn) | 100% | 0.275
[5 empty] | Total mass (mg) | 45.188
Materials Disclosure Disclaimer: Even though all possible efforts have been made to provide you with the information, It is for guidance only and we
cannot guarantee to its accuracy or completeness.